## Worksheet 1
Granular materials | Quartz sanda | Corundum sandb
Grain size range | 60–250 µm | 88–175 µm
Density (specific)c | 2650 kg m−3 | 3950 kg m−3
Density (sieved) | 1560 kg m−3 | 1890 kg m−3
Angle of internal peak friction | 36.1∘ | 37∘
Angle of dynamic-stable friction | 31.4∘ | 32∘
Cohesion | 9±98 Pa | 39±10 Pa
Viscous material | PDMS/corundum sand mixturea
Pure PDMS density (specific)d | 0.965 kg m−3
Weight ratio PDMS : corundum sand | 0.965 kg : 1.00 kg
Mixture density | ca. 1600 kg m−3
Viscositye | ca. 1.5×105 Pa s
Type | near-Newtonian (n=1.05)f