## Worksheet 1
[7 empty] | Powder |  | Novaculite |  | Remarks
No. | Capsule size | Pressure | Temperature | Water fugacity | Duration | Water added | Grain size | Standard deviation | Grain size | Standard deviation
| (mm) | (GPa) | (∘C) | (GPa) | (h) | (wt %) | (µm) | (± µm) | (µm) | (± µm)
PC8 | 5 | 1.5 | 1000 | 5.145 | 96 | 2 | 20 | 6.6 | 26.3 | 11.5
PC9 | 5 | 1.5 | 800 | 4.844 | 24 | 2 | UD |  | UD |  | No grain growth
PC10 | 5 | 1.5 | 1100 | 5.197 | 24 | 2 | 16.6 | 5.3 | 32 | 12.2
PC12 | 5 | 1.5 | 900 | 5.034 | 24 | 2 | 9.7 | 3.5 | 19.6 | 7.6
PC13 | 5 | 1 | 1000 | 1.956 | 24 | 2 | 7.3 | 2.5 | 14.4 | 4.9
PC14 | 5 | 1.5 | 1000 | 5.145 | 96 | 0.2 | 14.8 | 5.5 | 22.2 | 9.3
PC15 | 5 | 1 | 1000 | 1.956 | 96 | 0.2 | 19.3 | 7 | 34.4 | 16.1
PC16 | 5 | 1.5 | 1100 | 5.197 | 6 | 2 | 9.9 | 3 | 20 | 8
PC17-1 | 2.5 | 1.5 | 1100 | 5.197 | 24 | – | 17.2 | 6 | 28.4 | 9.5 | Only adsorbed water
PC17-2 | – |  |  | UD |  | Only novaculite cores
PC18 | 2.5 | 2.5 | 1000 | 28.35 | 24 | 0.2 | 68.7 | 24.2 | 67.9 | 22.5
PC19 | 5 | 1.5 | 1000 | 5.145 | 24 | 0.2 | 9.1 | 3.3 | 15.1 | 5.7
PC21 | 5 | 1.5 | 1000 | 5.145 | 24 | 2 | 8.9 | 3 | 15.2 | 5.6
PC22-1 | 2.5 | 2 | 1000 | 12.47 | 24 | 0.2 | 34.5 | 12.4 | 42.8 | 15.9
PC22-2 | 2 | 32.6 | 9.3 | 36.6 | 9.9
PC23-2 | 2.5 | 1.5 | 1000 | 5.145 | 24 | 2 | 13.2 | 5.5 | 15.7 | 5.5
PC23-3 | 10 | 13.1 | 4.5 | 15 | 5.8
PC24-2 | 2.5 | 1.5 | 900 | 5.034 | 24 | 2 | 10.4 | 3.4 | 16.4 | 4.7
PC24-3 | 0.2 | 11.3 | 3.7 | 16.5 | 5.6
PC25-1 | 2.5 | 2 | 900 | 5.034 | 24 | 0.2 | 13.2 | 5.1 | 15.1 | 5
PC25-2 | 2 | 17.1 | 7.9 | 21.8 | 8.5
PC27-2 | 2.5 | 1.5 | 1000 | 5.145 | 240 | 2 | 26.2 | 11.3 | 33.7 | 12.3
PC28-2 | 2.5 | 1.5 | 900 | 5.034 | 96 | 2 | 20.8 | 6.9 | 27.6 | 9
PC28-3 | 0.2 | 18.2 | 6.8 | 31.2 | 12.2
Fukuda et al. (2018) ;
solid-pressure-medium deformation apparatus (Griggs type), NaCl assembly, same powder sample (MIN-U-SIL 5), no added water, adsorbed water of ∼0.25 wt % .
TMQ11 |  | 1.5 | 1000 | 5.145 | 24 |  | 9.5 | 4.2
TMQ33 |  | 1.5 | 900 | 5.034 | 24 |  | 7.2 | 3.6
TMQ26 |  | 1.5 | 900 | 5.034 | 72 |  | 12 | 5.7
TMQ25 |  | 1.5 | 900 | 5.034 | 240 |  | 25 | 12.1
Tullis and Yund (1982) ;
solid-pressure-medium deformation apparatus (modified Griggs type) .
Durations and grain sizes read from their Figs. 4 and 5 for novaculite (the original grain size of ∼4 µm in their description) .
NaCl assembly for T≤900 ∘C, CaCO3 assembly for T at 1000–1100 ∘C, added water of 1 wt %–2 wt % .
Pretreatment at 1.5 GPa and 1000 ∘C for 1.5 h, giving 8.4±0.5 µm; set as d0 in their study .
|  | 1.5 | 1000 | 5.145 | 1.5 |  |  |  | 9.8
|  | 2 |  |  |  | 11.5
|  | 6.6 |  |  |  | 15.2
|  | 6.6 |  |  |  | 17.5
|  | 49 |  |  |  | 26.6
|  | 49 |  |  |  | 36.6
|  | 166 |  |  |  | 34.7
|  | 169.8 |  |  |  | 49.1
|  | 158.5 |  |  |  | 64
|  | 776.2 |  |  |  | 82.5
|  | 1.5 | 900 | 5.034 | 8.9 |  |  |  | 16.5
|  | 89.1 |  |  |  | 22
|  | 182 |  |  |  | 49.1
|  | 0.5 | 1000 | 0.571 | 8.5 |  |  |  | 9.8
|  | 83.2 |  |  |  | 18.3
|  | 1.5 | 800 | 4.844 | 28.8 |  |  |  | 10.6
|  | 195 |  |  |  | 18.3
|  | 0.2 | 1000 | 0.19 | 74.1 |  |  |  | 10.2
|  | 467.7 |  |  |  | 15.4
|  | 0.4 | 800 | 0.339 | 501.2 |  |  |  | 10.2