## Worksheet 1
Analysis | Structural | Qtz | Mineral | S | Fe | Cu | As | Pb | Ni | Zn | Ti | Sn | Total
| zone | type
TPH120-6-14 | Core | II | pyrite | 55.02 | 47.5 | 0.01 | 0 | 0 | 0.02 | 0 | 0 |  | 102.55
TPH120-6-17 | Core | II | pyrite | 54.08 | 47.19 | 0 | 0.01 | 0 | 0 | 0 | 0 |  | 101.28
TPH120-6-18 | Core | II | sphalerite | 34.46 | 6.46 | 0.09 | 0.01 | 0 | 0.03 | 59.62 | 0.02 |  | 100.69
TPH120-6-19 | Core | II | sphalerite | 34.48 | 6.24 | 0.08 | 0.06 | 0 | 0.04 | 59.61 | 0.02 |  | 100.53
TPH120-4A-34 | Core | II | pyrite | 54.49 | 47.4 | 0.05 | 0 | 0 | 0 | 0 | 0 |  | 101.94
TPH120-4A-35 | Core | II | pyrite | 54.13 | 47.26 | 0.02 | 0.04 | 0 | 0 | 0.01 | 0.55 |  | 102.01
TPH120-4A-38 | Core | II | galena | 13.4 | 0 | 0 | 0 | 86.63 | 0 | 0.32 | 0.01 |  | 100.36
TPH120-4A-59 | Core | II | galena | 13.5 | 0.06 | 0 | 0.01 | 87.04 | 0 | 0.1 | 0.01 |  | 100.72
TPH120-4A-40 | Core* | II | sphalerite | 35.06 | 9.46 | 0.05 | 0 | 0 | 0 | 56.74 | 0.01 |  | 101.32
TPH120-4A-43 | Corea | II | sphalerite | 34.69 | 9.04 | 0.01 | 0.03 | 0 | 0 | 57.51 | 0.01 |  | 101.28
TPH120-4A-41 | Core | II | chalcopyrite | 35.4 | 30.53 | 33.51 | 0 | 0 | 0 | 1.32 | 0 |  | 100.76
TPH120-4A-42 | Core | II | chalcopyrite | 35.78 | 30.78 | 33.59 | 0.03 | 0 | 0.01 | 1.22 | 0.01 |  | 101.42
TPH120-4A-19 | Coreb | II | stannite | 29.79 | 12.53 | 28.41 | 0.07 | 0.08 | 0 | 0.92 | 0 | 27.86 | 99.66
TPH120-4A-22 | Coreb | II | sphalerite | 33.82 | 8.15 | 0.06 | 0 | 0.03 | 0.02 | 57.27 | 0.006 | 0 | 99.36