## Worksheet 1
Area | Type (N) |  | Whole rock chemistry |  | EPMA sulfide chemistry (wt %)
|  |  | Cu ppm | SiO2 wt % | S | Cu | Fe | Ni | As | Se | Zn | Ag | Au | Tot
Beydagi | 2 (17) | med | 7 | 62 | 38 | 0.3 | 55 | 0.15 | 0.03 | 0.02 | 0.5 | 0.02 | 0.22 | 98
| min | 4.2 | 46 | 35 | 0.01 | 29 | 0.03 | 0.03 | 0.02 | 0.5 | 0.01 | 0.15 | –
| max | 29 | 72 | 53 | 34 | 58 | 0.77 | 0.03 | 0.02 | 0.5 | 0.02 | 0.27 | –
| av | 12 | 62 | 40 | 6.6 | 49 | 0.31 | 0.03 | 0.02 | 0.5 | 0.02 | 0.22 | 99
| SD | 6.7 | 3.9 | 5.7 | 11 | 10 | 0.28 | – | – | – | – | 0.05 | –
3 (16) | med | 18 | 59 | 35 | 32 | 31 | 0.12 | 0.07 | 0.03 | 0.98 | 0.01 | 0.24 | 99
| min | 6.7 | 59 | 33 | 0.17 | 31 | 0.01 | 0.07 | 0.03 | 0.73 | 0.01 | 0.24 | –
| max | 18 | 63 | 53 | 33 | 58 | 1.21 | 0.07 | 0.03 | 3 | 0.02 | 0.24 | –
| av | 17 | 59 | 38 | 24 | 35 | 0.32 | 0.07 | 0.03 | 1.4 | 0.01 | 0.24 | 99
| SD | 2.8 | 1 | 6.1 | 13 | 7.6 | 0.43 | – | – | 0.9 | – | – | –
5 (6) | med | 6.7 | 63 | 38 | 0.78 | 56 | 0.04 | – | – | 0.71 | 0.02 | 0.14 | 97
| min | 6.7 | 59 | 33 | 0.08 | 29 | 0.01 | – | – | 0.59 | 0.02 | 0.14 | –
| max | 18 | 63 | 51 | 32 | 58 | 0.21 | – | – | 2.4 | 0.02 | 0.14 | –
| av | 10 | 61 | 38 | 11 | 47 | 0.07 | – | – | 1.2 | 0.02 | 0.14 | 97
| SD | 5.6 | 2.1 | 5.3 | 15 | 13 | 0.07 | – | – | 1.03 | – | – | –
Itecektepe | 2 (26) | med | 7 | 62 | 38 | 0.03 | 57 | 0.1 | – | 0.04 | 0.81 | 0.02 | 0.18 | 97
| min | 5.1 | 61 | 35 | 0.01 | 52 | 0.02 | – | 0.04 | 0.57 | 0.01 | 0.18 | –
| max | 13 | 64 | 39 | 6.1 | 58 | 0.25 | – | 0.04 | 1.5 | 0.03 | 0.18 | –
| av | 7.2 | 62 | 38 | 0.27 | 57 | 0.1 | – | 0.04 | 0.88 | 0.02 | 0.18 | 97
| SD | 1.6 | 0.85 | 0.85 | 1.2 | 1.3 | 0.05 | – | – | 0.34 | 0.01 | – | –
Elmadag | 2 (8) | med | 26 | 61 | 37 | 0.14 | 56 | 0.26 | 0.04 | – | 0.75 | 0.02 | – | 96
| min | 4.3 | 56 | 35 | 0.01 | 32 | 0.04 | 0.04 | – | 0.72 | 0.02 | – | –
| max | 63 | 69 | 39 | 29 | 58 | 1.5 | 0.04 | – | 0.79 | 0.02 | – | –
| av | 26 | 61 | 37 | 4.2 | 53 | 0.4 | 0.04 | – | 0.75 | 0.02 | – | 96
| SD | 12 | 2.9 | 1.29 | 11 | 8.73 | 0.47 | – | – | 0.05 | – | – | –
Kula | 1 (10) | med | 29 | 47 | 38 | 0.05 | 56 | 4.2 | 0.04 | 0.02 | – |  | 0.04 | 98
| min | 29 | 47 | 36 | 0.03 | 45 | 3 | 0.03 | 0.02 | – | – | 0.04 | –
| max | 30 | 48 | 39 | 0.34 | 57 | 14 | 0.06 | 0.03 | – | – | 0.04 | –
| av | 29 | 48 | 38 | 0.15 | 54 | 6 | 0.04 | 0.02 | – | – | 0.04 | 98
| SD | 0.25 | 0.35 | 0.76 | 0.14 | 4.4 | 4.3 | 0.01 | – | – | – | – | –
2 (190) | med | 29 | 47 | 38 | 0.1 | 58 | 0.77 | 0.04 | 0.04 | 0.03 | 0.02 | 0.05 | 98
| min | 23 | 37 | 38 | 0.01 | 5.8 | 0.01 | 0.02 | 0.02 | 0.02 | 0.01 | 0.03 | –
| max | 61 | 66 | 40 | 32 | 62 | 41 | 0.1 | 0.08 | 0.16 | 0.04 | 0.22 | –
| av | 30 | 47 | 36 | 2.4 | 54 | 2.9 | 0.05 | 0.04 | 0.05 | 0.02 | 0.06 | 98
| SD | 4.2 | 1.7 | 5.9 | 6.3 | 10 | 7.3 | 0.02 | 0.01 | 0.04 | 0.01 | 0.04 | –
5 (35) | med | 29 | 47 | 37 | 0.45 | 59 | 0.78 | 0.05 | 0.03 | 0.03 | 0.02 | 0.04 | 98
| min | 28 | 47 | 33 | 0.01 | 35 | 0.04 | 0.02 | 0.02 | 0.02 | 0.01 | 0.03 | –
| max | 35 | 48 | 40 | 26 | 61 | 22 | 0.08 | 0.06 | 0.16 | 0.05 | 0.11 | –
| av | 30 | 47 | 37 | 4.7 | 55 | 1.8 | 0.05 | 0.04 | 0.05 | 0.02 | 0.05 | 98
| SD | 2.6 | 0.31 | 1.8 | 8.5 | 8.3 | 4.1 | 0.01 | 0.01 | 0.04 | 0.01 | 0.02 | –
Konya | 2 (187) | med | 12 | 61 | 38 | 0.09 | 58 | 0.11 | 0.04 | 0.02 | 0.04 | 0.05 | – | 97
| min | 4.6 | 46 | 26 | 0.01 | 15 | 0.01 | 0.02 | 0.01 | 0.01 | 0.01 | – | –
| max | 50 | 70 | 48 | 69 | 60 | 9.4 | 0.08 | 0.05 | 0.23 | 0.11 | – | –
| av | 13 | 62 | 37 | 4.2 | 55 | 0.23 | 0.04 | 0.02 | 0.04 | 0.05 | – | 96
| SD | 4.8 | 2.9 | 3.2 | 11 | 8.7 | 0.79 | 0.02 | 0.01 | 0.04 | 0.03 | – | –
4 (19) | med | 13 | 62 | 26 | 56 | 16 | 0.01 | 0.05 | 0.02 | 0.06 | 0.06 | – | 99
| min | 12 | 61 | 22 | 38 | 5.6 | 0.01 | 0.02 | 0.02 | 0.06 | 0.04 | – | –
| max | 21 | 62 | 33 | 72 | 29 | 0.11 | 0.06 | 0.02 | 0.06 | 0.07 | – | –
| av | 14 | 62 | 27 | 54 | 18 | 0.02 | 0.04 | 0.02 | 0.06 | 0.06 | – | 99
| SD | 3.5 | 0.33 | 3.1 | 11 | 7.1 | 0.02 | 0.02 | – | – | 0.01 | – | –
Ecuador | 2 (172) | med | 23 | 62 | 39 | 1.27 | 58 | 0.4 | 0.04 | – | 0.02 | – | – | 98
| min | 6 | 48 | 20 | 0.01 | 17 | 0.01 | 0.01 | – | 0.02 | – | – | –
| max | 105 | 77 | 53 | 36 | 65 | 10 | 45 | – | 0.02 | – | – | –
| av | 27 | 62 | 38 | 11 | 52 | 0.68 | 1.18 | – | 0.02 | – | – | 98
| SD | 15 | 3.3 | 3.2 | 14 | 11 | 1.14 | 7.01 | – | – | – | – | –
4 (22) | med | 32 | 60 | 27 | 56 | 17 | 0.39 | 0.08 | – | – | 0.02 | – | 100
| min | 16 | 58 | 25 | 40 | 14 | 0.23 | 0.01 | – | – | 0.01 | – | –
| max | 38 | 64 | 32 | 66 | 27 | 0.56 | 0.32 | – | – | 0.02 | – | –
| av | 31 | 60 | 27 | 55 | 18 | 0.39 | 0.08 | – | – | 0.02 | – | 100
| SD | 4.8 | 1.8 | 1.9 | 7.4 | 4.1 | 0.23 | 0.08 | – | – | – | – | –