## Worksheet 1
Area | Type (N) | Whole rock med |  | Area med % |  |  | EPMA med wt % reconstruction
|  | Cu ppm | SiO2 | mss | iss | void | S | Cu | Fe | Ni | As | Se | Zn | Ag | Au | Tot
Beydagi | 2 (1) | 17.85 | 58.67 | 95.5 | 4.5 | 16.7 | 38.77 | 0.69 | 56.67 | 0.73 | – | – | – | – | 0.08 | 97
| 3 (8) | 17.85 | 58.67 | 34.5 | 65.5 | 2.8 | 39.53 | 23.02 | 34.24 | 0.05 | 0.02 | 0.11 | – | 0.02 | 0.09 | 97
Kula | 1 (4) | 28.8 | 47.42 | 99.5 | 0.5 | 0 | 37.84 | 0.1 | 55.35 | 4.42 | 0.05 | – | – | – | 0.03 | 99
| 2 (25) | 28.8 | 47.42 | 88.7 | 11.2 | 0.7 | 37.93 | 2.57 | 56.66 | 0.73 | 0.04 | – | 0.02 | 0.02 | 0.03 | 99
| 5 (8) | 29 | 47.64 | 86.8 | 13.1 | – | 36.03 | 3.46 | 57.3 | 1.03 | 0.04 | 0.02 | 0.02 | 0.01 | – | 98
Konya | 2 (26) | 11.71 | 61.27 | 89.5 | 10.8 | 0.4 | 38.66 | 2.73 | 56.78 | 0.11 | 0.03 | 0.03 | 0.03 | 0.03 | 0.02 | 98
| 4 (8) | 12.68 | 61.82 | 0 | 100 | 21.2 | 28.31 | 48.44 | 23.09 | 0.02 | 0.02 | 0.02 | 0.04 | 0.04 | – | 99
Ecuador | 2 (10) | 19 | 62.27 | 78.5 | 21.5 | 16.9 | 37.7 | 6.04 | 53.47 | 1.71 | 0.02 | – | – | – | – | 98
| 4 (10) | 32 | 59.66 | 0 | 100 | 5.65 | 28.09 | 51.71 | 21.05 | 0.37 | 0.11 | – | – | – | – | 100