## Worksheet 1
| (a) Experimental parameters | [5 empty] | (b) Numerical parameters
Sample | Area | Height | Capsule ∅ | Time | Tot. weight | Permeability | Porosity | Porosity | Porosity
| A | L | D | tsint | m | Kmeas | ϕtot | ϕeff | min (ϕeff)
| (cm2) | (mm) | (mm) | (min) | (g) | (m2) | (%) | (%) | (%)
X02 | 0.438 | 5.11 | 8 | 120 | 0.574 | (3.1±0.2)×10-11 | 20.94 | 20.94 | 11.38
X11 | 0.434 | 3.63 | 8 | 180 | 0.575 | (1.91±0.09)×10-14 | 6.72 | 4.75 | 1.8
X14 | 0.407 | 5.12 | 8 | 60 | 0.576 | (3.4±0.2)×10-12 | 13.28 | 13.22 | 4.26
X15 | 0.412 | 4.76 | 8 | 480 | 0.575 | (5.7±0.3)×10-15 | 2.54 | 1.21 | 0.96
X16 | 0.808 | 5.05 | 10 | 120 | 0.899 | (3.1±0.2)×10-14 | 6.07 | 4.5 | 2.66
X17 | 1.569 | 5.18 | 14 | 120 | 1.762 | (1.41±0.07)×10-12 | 12.9 | 12.85 | 10.77
X29 | 0.441 | 4.55 | 8 | 300 | 0.576 | (6.3±0.3)×10-13 | 9.01 | 8.97 | 5.95
X30 | 0.42 | 4.81 | 8 | 600 | 0.574 | (1.52±0.08)×10-12 | 7.12 | 7.03 | 4.18
X31 | 0.423 | 4.73 | 8 | 300 | 0.576 | (2.1±0.1)×10-12 | 9.92 | 9.87 | 6.12
X32 | 0.342 | 4.47 | 8 | 480 | 0.576 | (3.7±0.2)×10-12 | 13.52 | 13.44 | 8.93
X33 | 0.412 | 4.8 | 8 | 180 | 0.575 | (1.53±0.08)×10-11 | 15.97 | 15.96 | 11.33
X35 | 0.411 | 4.78 | 8 | 360 | 0.575 | (2.2±0.1)×10-11 | 14.17 | 14.15 | 8.92
X36 | 0.372 | 4.15 | 8 | 420 | 0.575 | (6.9±0.4)×10-12 | 10.71 | 10.67 | 6.78