## Worksheet 1
Sample | Synthesis conditions |  | Bra | Na2Ob | SiO2b | Al2O3b | K2Ob | H2Oc | ASId | Analytical method
| T (∘C) | P (GPa) | (wt %) | (wt %) | (wt %) | (wt %) | (wt %) | (wt %)
NS2-Br1 | 1200 | 0.5 | 4.01 | 32 | 63.9 |  |  |  |  | EMPA
|  |  | 4.1 | [6 empty] | LA-ICPMS
Hpg-Br2 | 1200 | 1.5 | – | 7.1 | 74.1 | 9.2 | 3.7 | 3.3 | 0.57 | EMPA
|  |  | 0.96 | [6 empty] | RBS
Hpg-Br3 | 1200 | 1.5 | 0.89 | 7.4 | 75 | 9.4 | 3.8 | 3.3 | 0.57 | EMPA