## Worksheet 1
Composition | Oxygen (O) |  |  | Sodium (Na)
Aqueous solutions1
| NBr… H−O | RBr… H−O (Å) | σ2 (Å2) |  |  |  | R factor
3 wt % NaBr–H2O | 5.9±0.7 | 3.37±0.04 | 0.02 |  |  |  | 0.04
2.3 wt % KBr–H2O3 | 5.7±0.8 | 3.30±0.03 | 0.02 |  |  |  | 0.06
Silicate glasses2
| NBr−O | RBr−O (Å) | σ2 (Å2) | NBr−Na | RBr−Na (Å) | σ2 (Å2) | R factor
NS2 glass | 5.2±2.4 | 3.45±0.09 | 0.02 | 5.3±1.8 | 2.99±0.09 | 0.03 | 0.25
Haplogranite glass | 6.1±3.6 | 3.39±0.03 | 0.02 | 5.9±1.8 | 2.94±0.03 | 0.03 | 0.21