## Worksheet 1
Sam. |  | 2θ002 | 2θ10 | β002 | β10 | d002 | Lc | La | I26∕I20 | fa
|  | (∘) | (∘) | (∘) | (∘) | (Å) | (Å) | (Å)
| S* | 24.81 | 43.59 | 5.81 | 8.94 | 3.58 | 14.26 | 20.22 | 1.29 | 0.44
|  | 24.93 | 43.59 | 5.48 | 8.38 | ±0.01 | ±0.59 | ±0.92 | ±0.10 | ±0.04
| S0 | 25.02 | 43.72 | 6.1 | 8.13 | 3.56 | 12.87 | 21.46 | 1.21 | 0.49
|  | 24.94 | 43.8 | 6.41 | 8.18 | ±0.01 | ±0.45 | ±0.09 | ±0.03 | ±0.03
PSZ | S1 | 25.57 | 44.73 | 3.88 | 11.79 | 3.48 | 20.76 | 14.9 | 1.72 | 0.56
| S3 | 25.25 | 43.96 | 5.28 | 9.13 | 3.52 | 15.25 | 19.18 | 1.33 | 0.53
| S4 | 25.62 | 44.17 | 3.77 | 11.04 | 3.47 | 21.37 | 15.88 | 1.76 | 0.56
| S5 | 25.46 | 44.3 | 3.92 | 10.82 | 3.49 | 20.22 | 15.97 | 2.23 | 0.67
|  | 25.51 | 44.3 | 4.05 | 11.15 | ±0.00 | ±0.46 | ±0.34 | ±0.00 | ±0.00
| S7 | 25.57 | 44.36 | 4.06 | 10.58 | 3.48 | 19.84 | 16.58 | 1.96 | 0.61
| S8 | 25.21 | 43.82 | 5.18 | 9.1 | 3.53 | 15.54 | 19.24 | 1.69 | 0.61
WDZ | S1 | 25.22 | 44.17 | 4.61 | 10.96 | 3.53 | 17.46 | 15.99 | 2.11 | 0.64
| S3 | 25.55 | 43.8 | 4.51 | 9.52 | 3.48 | 17.86 | 18.39 | 1.51 | 0.51
| S4 | 25.34 | 44.11 | 4.49 | 8.97 | 3.51 | 17.93 | 19.54 | 2.29 | 0.63
| S5 | 25.4 | 43.97 | 4.55 | 10.77 | 3.5 | 17.7 | 16.26 | 1.58 | 0.54
| S7 | 25.28 | 44.21 | 4.65 | 7.74 | 3.52 | 17.31 | 22.65 | 1.98 | 0.6
| S8 | 25.54 | 43.67 | 4.27 | 10.27 | 3.48 | 18.86 | 17.04 | 1.16 | 0.43