## Worksheet 1
Granular materials | Quartz sanda | Corundum sandb
Grain size range (ø) | 60–250 µm | 88–125 µm
Specific density (ρspecific)c | 2650 kg/m3 | 3950 kg/m3
Sieved density (ρsieved) | 1560 kg/m3 | 1890 kg/m3
Angle of internal peak friction (ϕpeak) | 36.1∘ | 37∘
Coefficient of internal peak friction (μpeak)d | 0.73 | 0.75
Angle of dynamic-stable friction (ϕdyn) | 31.4∘ | 32∘
Coefficient of dynamic-stable friction (μdyn)d | 0.61 | 0.62
Angle of reactivation friction (ϕreact) | 33.5∘ | –
Coefficient of reactivation friction (μreact)d | 0.66 | –
Cohesion (C) | 9±98 Pa | 39±10 Pa
Viscous materials | Pure PDMSe | PDMS/corundum sand mixturea
Weight ratio PDMS : corundum sand | – | 0.965 kg : 1.00 kg
Density (ρ) | 965 kg/m3 | ca. 1600 kg/m3
Viscosity (η) | ca. 2.8×104 Pa s | ca. 1.5×105 Pa sf
Rheology | Newtonian (n= ca. 1)g | near-Newtonian (n=1.05–1.10)g