## Worksheet 1
Parameter | Normal to bedding | Parallel to bedding | Reference
NPI | 98 ± 29 N mm−1 | 59 ± 19 N mm−1
| (n=18) | (n=29)
Water content | 3.7 wt %
UCS | 29.7 ± 12.5 MPa | 18.2 ± 8.0 MPa | all UCS equations (average)
| 41.0 ± 12.2 MPa | 24.8 ± 8.1 MPa | Uchida et al. (2004)
| 19.6 ± 5.8 MPa | 11.9 ± 3.9 MPa | Aydan (2012)
| 28.3 ± 7.7 MPa | 17.7 ± 5.4 MPa | Ulusay and Erguler (2012)
BTS | 2.0 ± 0.6 MPa | 1.2 ± 0.4 MPa | Aydan et al. (2014)
E | 4.9 ± 1.5 GPa | 3.0 ± 1.0 GPa | Aydan et al. (2014)
c | 3.9 ± 1.2 MPa | 2.4 ± 0.8 MPa | Aydan et al. (2014)
φ | 41.8 ± 2.7∘ | 36.8 ± 2.8∘ | Aydan et al. (2014)
vP | 3.3 ± 0.4 km s−1 | 2.6 ± 0.4 km s−1 | Aydan et al. (2014)
vS | 1.9 ± 0.2 km s−1 | 1.5 ± 0.2 km s−1 | Aydan et al. (2014)