## Worksheet 1
Test | Environ- | Sample | Identi- | Connected | Strength |  |  |  | Young's modulus
| ment |  | fier | porosity | Measured | Average | Standard | Coefficient | Young's | Average | Standard | Coefficient
[7 empty] | Deviation | of variation | modulus |  | Deviation | of variation
|  |  |  | (%) | (MPa) | (MPa) | (MPa) | (%) | (GPa) | (GPa) | (GPa) | (%)
Compressive | Dry | UNZ1 | 1 | 20.44 | 17.51 | 17.69 | 0.49 | 2.77 | 4.49 | 5.46 | 1.05 | 19.2
|  |  | 2 | 16.97 | 17.31 |  |  |  | 6.57
|  |  | 4 | 18.23 | 18.24 |  |  |  | 5.31
|  | UNZ9a | 5 | 16.48 | 31.45 | 31.12 | 1.98 | 6.37 | 12.41 | 10.99 | 1.93 | 17.52
|  |  | 8 | 12.53 | 32.91 |  |  |  | 11.77
|  |  | 11 | 17.16 | 28.99 |  |  |  | 8.8
|  | UNZ9b | 1 | 16.49 | 19.21 | 22.99 | 11.86 | 51.57 | 4.58 | 6.26 | 2.95 | 47.11
|  |  | 9 | 13.92 | 36.27 |  |  |  | 9.66
|  |  | 10 | 20.55 | 13.48 |  |  |  | 4.53
|  | UNZ13 | 2 | 25.05 | 29.2 | 21.38 | 7.05 | 32.99 | 10.3 | 8.92 | 1.67 | 18.67
|  |  | 9 | 29.59 | 19.44 |  |  |  | 9.39
|  |  | 13 | 32.32 | 15.5 |  |  |  | 7.07
|  | UNZ14 | 2 | 14.37 | 42.74 | 44.81 | 2.65 | 5.92 | 14.23 | 17.21 | 3.87 | 22.5
|  |  | 4 | 13.18 | 47.8 |  |  |  | 15.82
|  |  | 11 | 12.74 | 43.88 |  |  |  | 21.59
| Saturated | UNZ1 | 12 | 18.54 | 18.31 |  |  |  | 5.26
|  | UNZ9a | 3 | 14.5 | 25.23 |  |  |  | 7.99
|  | UNZ9b | 11 | 17.01 | 22.4 |  |  |  | 4.31
|  | UNZ13 | 3 | 29.97 | 12.87 |  |  |  | 4.12
|  | UNZ14 | 3 | 13.75 | 36.53 |  |  |  | 10.07
Tensile | Dry | UNZ1 | 1 | 21.31 | 1.7 | 1.93 | 0.24 | 12.43
|  |  | 7 | 17.53 | 1.92
|  |  | 12 | 17.38 | 2.18
|  | UNZ9a | 4 | 17.16 | 1.52 | 1.8 | 0.68 | 37.78
|  |  | 6 | 8.35 | 2.57
|  |  | 9 | 17.71 | 1.3
|  | UNZ9b | 1 | 19.71 | 2.94 | 3.39 | 0.4 | 11.75
|  |  | 4 | 18.47 | 3.69
|  |  | 5 | 9.77 | 3.55
|  | UNZ13 | 8 | 34.84 | 1.82 | 2.01 | 0.16 | 8.19
|  |  | 9 | 31.96 | 2.1
|  |  | 14 | 30.18 | 2.11
|  | UNZ14 | 2 | 13.01 | 3.7 | 3.01 | 0.6 | 20.01
|  |  | 5 | 14.52 | 2.77
|  |  | 8 | 14.66 | 2.57
| Saturated | UNZ1 | 2 | 18.97 | 1.58
|  | UNZ9a | 8 | 12.58 | 2.44
|  | UNZ9b | 6 | 19.61 | 2.94
|  | UNZ13 | 3 | 33.7 | 2.52
|  | UNZ14 | 4 | 13.8 | 2.64