## Worksheet 1
Experiment | Sample | Sample | Confining | Pore | Effective | Pore | Temperature | Young's | Failure | Strain at | Initial
number | length | diameter | pressure | pressure | pressure | fluid | (∘C) | modulus | strength | failure | porosity
| (mm) | (mm) | (MPa) | (MPa) | (MPa) | composition |  | (GPa) | (MPa) | (%) | (%)
OR5 | 77.37 | 39.32 | 50 | 0 | 50 | – | 78 | 17.6 | >105 | >1.89 | 15
OR2_T | 81.5 | 38.01 | 55 | 5 | H2O | 12.1 | 72 | 1.71 | 11
OR2_M | 81.48 | 39.22 | 55 | 5 | H2O + CO2 | 16.2 | 55 | 0.84 | 5
OR3_B | 77.94 | 39.81 | 55 | 5 | H2O + CO2 | 28 | 130 | 2 | –