## Worksheet 1
Granular materials | Quartz sanda | Corundum sandb | Feldspar sandh
Grain size range (∅) | 60–250 µm | 88–125 µm | 100–250 µm
Bulk material density (ρbulk material)c | 2650 kg m−3 | 3950 kg m−3 | ca. 2700 kg m−3
Sieved density (ρsieved) | 1560 kg m−3 | 1890 kg m−3 | ca. 1300 kg m−3
Angle of internal peak friction (ϕpeak) | 36.1∘ | 37∘ | 35∘
Coefficient of internal peak friction (μpeak)d | 0.73 | 0.75 | 0.7
Angle of dynamic–stable friction (ϕdyn) | 31.4∘ | 32.0∘ | 29.9∘
Coefficient of dynamic–stable friction (μdyn)d | 0.61 | 0.62 | 0.58
Angle of reactivation friction (ϕreact) | 33.5∘ | – | 32.0∘
Coefficient of reactivation friction (μreact) | 0.66 | – | 0.62
Cohesion (C) | 9±98 Pa | 39±10 Pa | 51 Pa
Viscous material | Pure polydimethylsiloxane | PDMS/corundum sand mixturea
(PDMS)a, e
Weight ratio PDMS : corundum sand | – | 0.965 kg : 1.00 kg
Density (ρ) | 965 kg m−3 | ca. 1600 kg m−3
Viscosity (η) | ca. 2.8×104 Pa s | ca. 1.5×105 Pa sf
Typef | Newtonian (n= ca. 1)g | Near-Newtonian (n= 1.05–1.10)g