## Worksheet 1
Granular materials | Quartz sanda | Corundum sandb
Grain size range | 60–250 µm | 88–125 µm
Density (bulk material)c | 2650 kg m−3 | 3950 kg m−3
Density (sieved) | 1560 kg m−3 | 1890 kg m−3
Angle of internal peak friction | 36.1∘ | 37∘
Angle of dynamic–stable friction | 31.4∘ | 32∘
Angle of reactivation friction | 33.5∘ | –
Cohesion | 9±98 Pa | 39±10 Pa
Viscous materials | Pure PDMSa, d | PDMS–corundum sand mixturea
Weight ratio PDMS : corundum sand | – | 0.965 kg : 1.00 kg
Density | 965 kg m−3 | 1600 kg m−3
Viscosity | ca. 2.8×104 Pa s | ca. 1.5×105 Pa se
Rheologyf | Newtonian (n=1) | Near-Newtonian (n=1.05–1.10)