## Worksheet 1
Quartz sand |  | Hemihydrate powder |  | Clay
SiO2 | 99.70 % | CaSO4⋅1/2 H2O | 100 % | SiO2 | 48.30 %
Fe2O3 | 0.05 % |  |  | Al2O3 | 36.28 %
Al2O3 | 0.08 % |  |  | K2O | 2.60 %
K2O | 0.01 % |  |  | Fe2O3 | 0.80 %
LOI | 0.10 % |  |  | MgO | 0.40 %
|  |  |  | Na2O | 0.10 %
|  |  |  | CaO | 0.06 %
|  |  |  | TiO2 | 0.04 %
|  |  |  | LOI | 11.60 %