## Worksheet 1
| HR-AFZ | HR-PFZ | FHR-FZ | CFB-FZ | FCFB-FZ
Normalised dry density [–] | 0.91 | 0.9 | 0.95 | 0.85 | 0.87
SD | 0.11 | 0.09 | 0.16 | 0.11 | 0.09
Normalised wet density [–] | 0.91 | 0.91 | 0.95 | 0.88 | 0.89
SD | 0.11 | 0.09 | 0.16 | 0.11 | 0.1
Normalised porosity [–] | 0.06 | 0.1 | 0.07 | 0.41 | 0.22
SD | 0.01 | 0.01 | 0.01 | 0.05 | 0.02
Normalised dry VP [–] | 0.89 | 0.86 | 0.84 | 0.64 | 0.72
SD | 0.04 | 0.05 | 0.02 | 0.05 | 0.04
Normalised wet VP [–] | 0.92 | 0.9 | 0.88 | 0.67 | 0.79
SD | 0.04 | 0.04 | 0.03 | 0.05 | 0.04
Normalised dry VS [–] | 0.91 | 0.88 | 0.87 | 0.66 | 0.8
SD | 0.03 | 0.05 | 0.02 | 0.05 | 0.06
Normalised wet VS [–] | 0.91 | 0.88 | 0.86 | 0.67 | 0.82
SD | 0.03 | 0.05 | 0.05 | 0.05 | 0.05
Normalised dry E [–] | 0.82 | 0.76 | 0.77 | 0.45 | 0.59
SD | 0.01 | 0.01 | 0.01 | 0 | 0.01
Normalised dry G [–] | 0.81 | 0.75 | 0.76 | 0.45 | 0.61
SD | 0.02 | 0.02 | 0.02 | 0.01 | 0.02
Normalised dry μ [–] | 0.68 | 0.69 | 0.66 | 0.67 | 0.54