## Worksheet
Experiment temperature (°C) | K-feldspar |  | Oligoclase |  | Albite
Chemicalalteration | Mechanicaldeformation | Chemicalalteration | Mechanicaldeformation | Chemicalalteration | Mechanicaldeformation
Localised incongruent dissolution producing grain-edge, cleavage-parallel porous seams; preferential release of K+ (± Na+, Ca2+) | Stress-assistedmicrofracturing andlocal grain crushingagainst quartz,enhanced by chemicalweakening | Incongruent dissolution around grain boundary with early Ca2+ leaching creating scalloped edges | Grains largely intactwith no microfracturing | Largely unaltered; skeletal textures preserved | Coherent, nomicrofracturing
250 | Transition toward more congruent dissolution along microfractures, increasing reactive surface area | Intergranularmicrofracturinggenerating freshreactive surfaces | Continued incongruent dissolution producing some intergranualar porosity and indented grain boundaries rimmed by kaolinite and mixed clays | Minor deformationwith compaction andminor microfracturing | Largely unaltered | Coherent, nomicrofracturing
400 | Coupled dissolution–precipitation (CDP) reaction during K-feldspar dissolution and precipitation of thin (∼ 3 µm) calcic aluminosilicate rims and K-bearing clays via ion exchange (K+–Ca2+) | Sets of through-going,cross-cutting microfractures possiblyaligned along cleavageand/or chemicallyaltered grain | Dissolution increases intergranular porosity by leaching of Ca2+ from edges leaving 20–30 µm Na-rich boundary and thin 2–5 µm Ca-rich rim | Limited microfracturing, fracturesless pervasive thanK-feldspar | Minimal chemical change | Coherent, skeletaltextures maintained
550 | Extensive congruent dissolution and grain comminution producing significant secondary porosity. Precipitation of thick (∼ 10 µm) calcic aluminosilicate (anorthitisation) and K-clays | Concave–convex graincontacts with quartzindicating pressure solution | Continued dissolution and precipitation developing albitic rims and enhancing intergranular porosity | Minor pressuresolution features atgrain contacts | Largely unaltered | Coherent, skeletaltextures maintained