## Worksheet
Parameter | Unreacted | Fully
reacted
Uniaxial Compression Strength (MPa) | 98.2 | 100.9
Uniaxial Tensile Strength (MPa) | 10.3 | 9.9
Young's Modulus (GPa) | 162 | 55
Poisson's Ratio | 0.22 | 0.23