## Worksheet
2M1 polytype | B3LYP | B3LYP-D* | XRDa | SC-XRDb
space group | P2/c | P2/c | C2/c | C2/c
a (Å) | 5.3435 | 5.2977 | 5.3332(3) | 5.3236(1)
b (Å) | 9.2749 | 9.1918 | 9.2376(5) | 9.2217(2)
c (Å) | 20.8814 | 20.1591 | 20.069(1) | 20.2039(4)
β (°) | 92.782 | 94.732 | 95.125(2) | 95.078(1)
V(Å3) | 1033.68 | 978.3 | 984.78(9) | 987.97(3)
Tthick (Å) | 2.2338 | 2.2722 | 2.268 | 2.239
Mthick (Å) | 2.1745 | 2.1783 | 2.128 | 2.14
Ithick (Å) | 3.6759 | 3.3225 | 3.33 | 3.406
TQE
T1(Si1) | 1.0013 | 1.0016 |  | 1
T2(Si2) | 1.0011 | 1.0015 |  | 1
T3(Si3) | 1.0018 | 1.0015
T4(Al1) | 1.0017 | 1.0012
mean | 1.0015 | 1.0015 |  | 1
Volume T (Å3)
T1(Si1) | 2.2709 | 2.252 |  | 2.329
T2(Si2) | 2.2854 | 2.2655 |  | 2.329
T3(Si3) | 2.2676 | 2.251
T4(Al1) | 2.7898 | 2.7572
mean | 2.4034 | 2.3814 |  | 2.329
OQE
M1(Mg1) | 1.0106 | 1.0091 |  | 1.012
M2(Mg2) | 1.0098 | 1.0084 |  | 1.011
M3(Mg3) | 1.0113 | 1.0097
mean | 1.0106 | 1.0091 |  | 1.012
Volume O (Å3)
M1(Mg1) | 11.9812 | 11.794 |  | 11.84
M2(Mg2) | 11.9895 | 11.8017 |  | 11.62
M3(Mg3) | 11.952 | 11.7593
mean | 11.9742 | 11.785 |  | 11.73