## Worksheet
Polytype | K0 (GPa) | σK0 (GPa) | K' | σK′ | V0 (Å3) | σV0 (Å3) | Method | Reference
1M | 57.9 | 0.2 | 8.29 | 0.07 | 489.82 | 0.03 | GTO/B3LYP-D* | present work
1M | 38.3 | 0.6 | 8.5 | 0.4 | 517.7 | 0.2 | GTO/B3LYP | present work
2M1 | 58.3 | 0.1 | 8.71 | 0.08 | 978.96 | 0.09 | GTO/B3LYP-D* | present work
2M1 | 40.2 | 0.4 | 8.1 | 0.3 | 1032.5 | 0.4 | GTO/B3LYP | present work
1M | 54 | 2 | 7 | 1 | 497.1 | 0.1 | SCXRD | Comodi et al. (2004)
1M | 48.1 | 1.1 | 9 | 0.3 | 489.1 | 0.3 | SXRPD | Pavese et al. (2003)
1M | 59 | 2 | – | – | 487.7 | 0.2 | SCXRD | Hazen and Finger (1978)
1M | 60.8 | 4.3 | 8.1 | 1.7 | 473.03 | 1.06 | PAW/LDA | Chheda et al. (2014)
1M | 41.6 | 2.5 | 10.1 | 1.3 | 518.72 | 1.08 | PAW/GGA | Chheda et al. (2014)